## Tabelle1
Heizraumsolltemperatur | Heizzeit | Öffnungsgrad | Vakuumdauer | Glasdicke | Versuchs-ID | a_GHV2_0 | c_GHV2_0 | a_GHV2_90 | c_GHV2_90 | Abs_PV_0 [µm] | Abs_PV_90 [µm]
950 | 130 | 10 | 7.5 | 2,0 | 1600 | 3.942471 | 15.33774 | 4 | 15.75763 | 977.0643 | 1061
950 | 130 | 10 | 7.5 | 0,7 | 1662 | 4 | 16 | 4 | 16 | 827.4027 | 748.6314
850 | 130 | 10 | 7.5 | 0,7 | 1670 | 4 | 16 | 4 | 16 | 909.9245 | 928.8179
850 | 130 | 10 | 7.5 | 2,0 | 1671 | 3.955195 | 13.642 | 3.959256 | 13.63899 | 1416.4 | 1554.6
850 | 130 | 10 | 7.5 | 2,0 | 1672 | 3.952561 | 13.51142 | 3.958457 | 13.58508 | 1411.5 | 1409.3
925 | 120 | 15 | 6.25 | 0,7 | 1682 | 4 | 15.30324 | 4 | 14.82205 | 1183.2 | 1260.7
925 | 120 | 15 | 8.75 | 0,7 | 1683 | 4 | 16 | 4 | 16 | 845.2431 | 882.6048
925 | 120 | 5 | 6.25 | 2,0 | 1684 | 3.860903 | 14.48081 | 3.863423 | 14.48762 | 1187.5 | 1277.1
925 | 120 | 15 | 6.25 | 2,0 | 1685 | 3.951842 | 14.63304 | 3.969662 | 14.69063 | 1158.4 | 1247.4
925 | 140 | 15 | 6.25 | 0,7 | 1686 | 4 | 15.92381 | 4 | 15.92098 | 1150.7 | 1156.4
925 | 140 | 15 | 6.25 | 2,0 | 1687 | 3.95754 | 14.86091 | 3.960417 | 14.7825 | 1117.6 | 1149.6
925 | 140 | 15 | 8.75 | 0,7 | 1688 | 4 | 15.35995 | 4 | 15.67562 | 1101.6 | 1229
925 | 120 | 5 | 6.25 | 0,7 | 1691 | 4 | 15.91637 | 4 | 16 | 1049.9 | 1050.3
925 | 120 | 15 | 8.75 | 2,0 | 1692 | 4 | 16 | 4 | 16 | 565.1974 | 798.0583
925 | 120 | 15 | 8.75 | 0,7 | 1693 | 4 | 15.2576 | 4 | 15.14234 | 1303.7 | 1374.8
925 | 140 | 15 | 8.75 | 0,7 | 1694 | 4 | 16 | 4 | 16 | 1061.1 | 1085.6
925 | 140 | 5 | 8.75 | 0,7 | 1695 | 4 | 16 | 4 | 16 | 1084.5 | 1149
925 | 140 | 5 | 6.25 | 0,7 | 1696 | 4 | 16 | 4 | 16 | 990.2677 | 1204.4
925 | 120 | 15 | 6.25 | 2,0 | 1697 | 4 | 15.50468 | 3.961346 | 14.68232 | 1244.3 | 1135.2
925 | 140 | 15 | 6.25 | 2,0 | 1698 | 3.961572 | 14.95894 | 3.97619 | 15.03647 | 1136.8 | 11381
925 | 140 | 5 | 8.75 | 2,0 | 1701 | 3.923979 | 14.58137 | 3.913671 | 14.55904 | 1158.3 | 1149.5
925 | 120 | 5 | 6.25 | 2,0 | 1702 | 4 | 14.97628 | 4 | 15.04903 | 1187.2 | 1214.5
925 | 140 | 5 | 6.25 | 2,0 | 1703 | 3.992753 | 15.21822 | 3.916701 | 14.97408 | 1165.4 | 1115.4
925 | 140 | 15 | 8.75 | 2,0 | 1704 | 3.967011 | 14.85086 | 3.993013 | 14.99222 | 1139.8 | 1097.1
925 | 140 | 5 | 8.75 | 0,7 | 1705 | 4 | 15.25588 | 4 | 15.26544 | 1290.7 | 1250.4
925 | 140 | 5 | 6.25 | 2,0 | 1706 | 3.972507 | 14.98431 | 3.911451 | 14.6823 | 1179.7 | 1259.2
925 | 140 | 15 | 6.25 | 0,7 | 1707 | 4 | 16 | 4 | 16 | 1036.4 | 1128.1
925 | 120 | 5 | 6.25 | 0,7 | 1708 | 4 | 14.85663 | 4 | 15.55175 | 1313.8 | 1286
925 | 120 | 5 | 8.75 | 0,7 | 1709 | 4 | 14.83114 | 4 | 16 | 1352 | 1480.1
925 | 120 | 15 | 8.75 | 2,0 | 1710 | 3.939457 | 14.71356 | 4 | 16 | 1155 | 1221.4
925 | 120 | 5 | 8.75 | 2,0 | 1711 | 3.910723 | 14.52922 | 3.907478 | 14.52196 | 1222.2 | 1243.8
925 | 140 | 5 | 6.25 | 0,7 | 1713 | 4 | 15.65919 | 4 | 15.82789 | 1081.3 | 1257.9
925 | 120 | 5 | 8.75 | 2,0 | 1714 | 4 | 16 | 4 | 16 | 1068.2 | 672.3171
925 | 120 | 15 | 6.25 | 0,7 | 1715 | 4 | 15.49073 | 4 | 15.50917 | 1228.7 | 1273.6
925 | 140 | 5 | 8.75 | 2,0 | 1716 | 3.874636 | 14.65903 | 3.906641 | 14.87849 | 1229.5 | 1256.6
925 | 140 | 15 | 8.75 | 2,0 | 1717 | 4 | 15.38228 | 3.983302 | 14.81459 | 1162 | 1206.8
900 | 110 | 10 | 7.5 | 2,0 | 1735 | 3.935111 | 14.16697 | 3.95244 | 14.34257 | 1292.4 | 1317.2
900 | 130 | 10 | 7.5 | 0,7 | 1736 | 4 | 16 | 4 | 16 | 921.8249 | 834.7002
900 | 130 | 10 | 7.5 | 2,0 | 1737 | 3.945552 | 14.14272 | 3.946686 | 14.19349 | 1283.5 | 1254.8
900 | 130 | 10 | 7.5 | 0,7 | 1738 | 4 | 16 | 4 | 16 | 1047.4 | 1020.9
900 | 150 | 10 | 7.5 | 2,0 | 1739 | 3.943037 | 14.14134 | 4 | 14.61504 | 1389.9 | 1305.8
900 | 130 | 0 | 7.5 | 2,0 | 1740 | 1.270869 | 11.29893 | 1.281206 | 11.46939 | 2940.6 | 2988.6
900 | 130 | 10 | 7.5 | 2,0 | 1743 | 3.956244 | 13.97088 | 3.96041 | 13.99644 | 1308.4 | 1341.4
900 | 130 | 10 | 5 | 2,0 | 1744 | 3.930241 | 14.21387 | 3.936714 | 14.34039 | 1252.7 | 1227.7
900 | 130 | 10 | 7.5 | 2,0 | 1745 | 3.945146 | 13.98181 | 3.950583 | 13.99102 | 1352.8 | 1353.1
900 | 130 | 20 | 7.5 | 0,7 | 1746 | 4 | 16 | 4 | 16 | 1022.7 | 1030.7
900 | 130 | 10 | 7.5 | 2,0 | 1747 | 3.93833 | 14.21155 | 3.947127 | 14.32428 | 1283.8 | 1239.1
900 | 130 | 10 | 7.5 | 2,0 | 1752 | 3.880045 | 14.30081 | 3.89751 | 14.30518 | 1230.4 | 1485.6
900 | 130 | 10 | 10 | 2,0 | 1754 | 3.953591 | 14.29229 | 3.927927 | 14.11917 | 1279.8 | 1313.5
900 | 130 | 20 | 7.5 | 2,0 | 1756 | 3.913626 | 15.06104 | 3.9372 | 15.07005 | 1204.7 | 1255.9
900 | 130 | 10 | 7.5 | 2,0 | 1757 | 3.93494 | 14.23396 | 3.929087 | 14.20098 | 1354.4 | 1253
900 | 130 | 20 | 7.5 | 0,7 | 1758 | 4 | 16 | 4 | 16 | 954.6775 | 986.5391
900 | 150 | 10 | 7.5 | 2,0 | 1759 | 3.917564 | 14.34131 | 3.917087 | 14.22994 | 1233.1 | 1292.7
900 | 150 | 10 | 7.5 | 0,7 | 1761 | 4 | 16 | 4 | 16 | 1043.7 | 981.842
900 | 130 | 0 | 7.5 | 0,7 | 1762 | 1.70401 | 14.62638 | 1.70401 | 14.62638 | 3751.8 | 2610.7
900 | 110 | 10 | 7.5 | 0,7 | 1763 | 4 | 16 | 4 | 16 | 941.0601 | 932.4934
900 | 130 | 10 | 7.5 | 0,7 | 1764 | 4 | 16 | 4 | 16 | 931.4276 | 951.3793
900 | 130 | 10 | 7.5 | 2,0 | 1765 | 3.988301 | 14.49928 | 3.939992 | 14.24166 | 1295.1 | 1255
900 | 130 | 10 | 7.5 | 0,7 | 1766 | 4 | 15.34049 | 4 | 16 | 1466.6 | 1359.2
900 | 130 | 10 | 7.5 | 0,7 | 1784 | 4 | 15.09703 | 4 | 15.94519 | 1226.3 | 1118.8
900 | 130 | 10 | 7.5 | 2,0 | 1785 | 4 | 16 | 4 | 16 | 1026.5 | 1075.1
900 | 130 | 10 | 7.5 | 2,0 | 1786 | 3.986252 | 14.69302 | 3.937326 | 14.33176 | 1353.5 | 1364.8
900 | 130 | 10 | 7.5 | 0,7 | 1787 | 4 | 16 | 4 | 16 | 933.9156 | 975.5202
900 | 130 | 0 | 7.5 | 2,0 | 1788 | 1.433456 | 11.53242 | 1.433456 | 11.53242 | 2916 | 2828.3
900 | 130 | 10 | 5 | 2,0 | 1789 | 4 | 14.36063 | 3.93777 | 13.98275 | 1410 | 1321.5
900 | 130 | 10 | 7.5 | 0,7 | 1790 | 4 | 16 | 4 | 16 | 1019.5 | 1022.1
900 | 110 | 10 | 7.5 | 2,0 | 1791 | 3.999525 | 14.28984 | 4 | 14.96184 | 1302.4 | 1309.6
900 | 130 | 10 | 7.5 | 2,0 | 1793 | 3.991187 | 14.50668 | 4 | 15.26814 | 1301.5 | 1221.4
900 | 130 | 10 | 7.5 | 2,0 | 1795 | 4 | 14.86362 | 4 | 14.77862 | 1377.4 | 1319.7
900 | 130 | 10 | 7.5 | 2,0 | 1797 | 3.961626 | 14.51812 | 3.93777 | 14.556 | 1499.6 | 1277.2
900 | 110 | 10 | 7.5 | 0,7 | 1798 | 4 | 16 | 4 | 16 | 1148.8 | 1117.5
900 | 130 | 10 | 5 | 0,7 | 1799 | 4 | 16 | 4 | 16 | 1035.7 | 1003.3
900 | 130 | 10 | 7.5 | 2,0 | 1804 | 3.938026 | 13.95939 | 3.941431 | 14.01891 | 1308.9 | 1299.9
900 | 130 | 10 | 7.5 | 0,7 | 1805 | 4 | 16 | 4 | 16 | 1126.2 | 1120.1
900 | 130 | 10 | 10 | 2,0 | 1806 | 3.946933 | 13.931 | 3.974194 | 14.05415 | 1339.5 | 1379.9
900 | 130 | 20 | 7.5 | 2,0 | 1807 | 3.933737 | 14.31802 | 3.967765 | 14.76716 | 1472.2 | 1291.9
900 | 130 | 10 | 7.5 | 0,7 | 1810 | 4 | 15.81463 | 4 | 15.84749 | 1148.2 | 1141.5
900 | 130 | 10 | 10 | 0,7 | 1811 | 4 | 16 | 4 | 16 | 914.415 | 947.9067
900 | 130 | 10 | 5 | 0,7 | 1812 | 4 | 15.56676 | 4 | 15.67394 | 1197.6 | 967.9067
900 | 130 | 10 | 7.5 | 2,0 | 1813 | 3.947983 | 13.88099 | 3.953852 | 13.936 | 1335.1 | 1362.2
900 | 130 | 10 | 7.5 | 0,7 | 1814 | 4 | 16 | 4 | 16 | 1017.4 | 1076.5
900 | 130 | 10 | 7.5 | 0,7 | 1815 | 4 | 16 | 4 | 16 | 1064.1 | 1086.7
875 | 140 | 15 | 6.25 | 2,0 | 1829 | 3.983928 | 13.83003 | 3.995091 | 14.0689 | 1535.5 | 1386
875 | 120 | 5 | 6.25 | 2,0 | 1830 | 2.815155 | 13.42238 | 2.801421 | 13.21316 | 1805.4 | 1965.6
875 | 140 | 5 | 6.25 | 2,0 | 1831 | 3.926694 | 13.69128 | 3.922899 | 13.79929 | 1542.5 | 1337.3
875 | 140 | 15 | 8.75 | 0,7 | 1832 | 4 | 16 | 4 | 16 | 947.0543 | 971.292
875 | 120 | 5 | 6.25 | 2,0 | 1833 | 3.899197 | 14.27712 | 3.851229 | 13.78982 | 1288.4 | 1370.9
875 | 120 | 15 | 6.25 | 0,7 | 1834 | 4 | 16 | 4 | 16 | 903.6736 | 867.3921
875 | 120 | 15 | 6.25 | 2,0 | 1836 | 4 | 14.32773 | 4 | 13.80795 | 1364.4 | 1365.2
875 | 120 | 5 | 8.75 | 2,0 | 1837 | 4 | 14.54239 | 3.953729 | 13.84616 | 1391.6 | 1377.3
875 | 140 | 15 | 8.75 | 2,0 | 1838 | 4 | 14.64269 | 3.990344 | 13.88393 | 1521.5 | 1319.2
875 | 120 | 15 | 8.75 | 0,7 | 1839 | 4 | 16 | 4 | 16 | 983.8249 | 942.0602
875 | 120 | 15 | 8.75 | 0,7 | 1840 | 4 | 16 | 4 | 16 | 998.0622 | 992.7698
875 | 140 | 5 | 6.25 | 2,0 | 1843 | 4 | 14.12573 | 3.915065 | 13.57552 | 1507.9 | 1563.8
875 | 140 | 15 | 6.25 | 2,0 | 1845 | 4 | 14.30574 | 3.981365 | 13.64416 | 1388.7 | 1401.7
875 | 140 | 5 | 8.75 | 2,0 | 1846 | 3.939982 | 13.47805 | 3.946366 | 13.47733 | 1441.4 | 1514.9
875 | 140 | 5 | 8.75 | 0,7 | 1847 | 4 | 16 | 4 | 16 | 980.0092 | 1032
875 | 120 | 5 | 6.25 | 0,7 | 1848 | 4 | 15.98668 | 4 | 15.79941 | 1102.6 | 1067.5
875 | 120 | 5 | 6.25 | 0,7 | 1849 | 4 | 15.49714 | 4 | 15.67204 | 1138.1 | 1193.7
875 | 120 | 5 | 8.75 | 0,7 | 1850 | 4 | 15.66046 | 4 | 15.83532 | 1118.8 | 1160.2
875 | 120 | 5 | 8.75 | 0,7 | 1853 | 4 | 16 | 4 | 16 | 1048.1 | 1080.4
875 | 140 | 15 | 8.75 | 2,0 | 1856 | 3.981502 | 13.82123 | 3.983395 | 13.75964 | 1350 | 1356.5
875 | 120 | 15 | 8.75 | 2,0 | 1857 | 3.986962 | 13.85053 | 3.999819 | 13.9307 | 1492.4 | 1362.1
875 | 120 | 15 | 6.25 | 0,7 | 1858 | 4 | 16 | 4 | 16 | 997.3595 | 979.7344
875 | 120 | 15 | 6.25 | 2,0 | 1859 | 3.976809 | 13.77644 | 3.991359 | 13.83866 | 1400.6 | 1411.4
875 | 120 | 5 | 8.75 | 2,0 | 1860 | 3.959258 | 13.77828 | 3.952032 | 13.7916 | 1448.5 | 1345.8
875 | 120 | 15 | 8.75 | 2,0 | 1861 | 3.982859 | 13.94736 | 3.99156 | 13.96309 | 1310.5 | 1393.1
875 | 140 | 15 | 6.25 | 0,7 | 1864 | 4 | 16 | 4 | 16 | 997.8787 | 1015.5
875 | 140 | 5 | 8.75 | 2,0 | 1865 | 3.966555 | 14.02871 | 3.941946 | 13.8745 | 1321.3 | 1432.1