## Tabelle1
Heat_temp | Heat_time | Valve_angle | Vaccuum_time | Glass_thickness | a0
950 | 130 | 10 | 7.5 | 2 | 3.942471
950 | 130 | 10 | 7.5 | 0.7 | 4
850 | 130 | 10 | 7.5 | 0.7 | 4
850 | 130 | 10 | 7.5 | 2 | 3.955195
850 | 130 | 10 | 7.5 | 2 | 3.952561
925 | 120 | 15 | 6.25 | 0.7 | 4
925 | 120 | 15 | 8.75 | 0.7 | 4
925 | 120 | 5 | 6.25 | 2 | 3.860903
925 | 120 | 15 | 6.25 | 2 | 3.951842
925 | 140 | 15 | 6.25 | 0.7 | 4
925 | 140 | 15 | 6.25 | 2 | 3.95754
925 | 140 | 15 | 8.75 | 0.7 | 4
925 | 120 | 5 | 6.25 | 0.7 | 4
925 | 120 | 15 | 8.75 | 2 | 4
925 | 120 | 15 | 8.75 | 0.7 | 4
925 | 140 | 15 | 8.75 | 0.7 | 4
925 | 140 | 5 | 8.75 | 0.7 | 4
925 | 140 | 5 | 6.25 | 0.7 | 4
925 | 120 | 15 | 6.25 | 2 | 4
925 | 140 | 15 | 6.25 | 2 | 3.961572
925 | 140 | 5 | 8.75 | 2 | 3.923979
925 | 120 | 5 | 6.25 | 2 | 4
925 | 140 | 5 | 6.25 | 2 | 3.992753
925 | 140 | 15 | 8.75 | 2 | 3.967011
925 | 140 | 5 | 8.75 | 0.7 | 4
925 | 140 | 5 | 6.25 | 2 | 3.972507
925 | 140 | 15 | 6.25 | 0.7 | 4
925 | 120 | 5 | 6.25 | 0.7 | 4
925 | 120 | 5 | 8.75 | 0.7 | 4
925 | 120 | 15 | 8.75 | 2 | 3.939457
925 | 120 | 5 | 8.75 | 2 | 3.910723
925 | 140 | 5 | 6.25 | 0.7 | 4
925 | 120 | 5 | 8.75 | 2 | 4
925 | 120 | 15 | 6.25 | 0.7 | 4
925 | 140 | 5 | 8.75 | 2 | 3.874636
925 | 140 | 15 | 8.75 | 2 | 4
900 | 110 | 10 | 7.5 | 2 | 3.935111
900 | 130 | 10 | 7.5 | 0.7 | 4
900 | 130 | 10 | 7.5 | 2 | 3.945552
900 | 130 | 10 | 7.5 | 0.7 | 4
900 | 150 | 10 | 7.5 | 2 | 3.943037
900 | 130 | 0 | 7.5 | 2 | 1.270869
900 | 130 | 10 | 7.5 | 2 | 3.956244
900 | 130 | 10 | 5 | 2 | 3.930241
900 | 130 | 10 | 7.5 | 2 | 3.945146
900 | 130 | 20 | 7.5 | 0.7 | 4
900 | 130 | 10 | 7.5 | 2 | 3.93833
900 | 130 | 10 | 7.5 | 2 | 3.880045
900 | 130 | 10 | 10 | 2 | 3.953591
900 | 130 | 20 | 7.5 | 2 | 3.913626
900 | 130 | 10 | 7.5 | 2 | 3.93494
900 | 130 | 20 | 7.5 | 0.7 | 4
900 | 150 | 10 | 7.5 | 2 | 3.917564
900 | 150 | 10 | 7.5 | 0.7 | 4
900 | 130 | 0 | 7.5 | 0.7 | 1.70401
900 | 110 | 10 | 7.5 | 0.7 | 4
900 | 130 | 10 | 7.5 | 0.7 | 4
900 | 130 | 10 | 7.5 | 2 | 3.988301
900 | 130 | 10 | 7.5 | 0.7 | 4
900 | 130 | 10 | 7.5 | 0.7 | 4
900 | 130 | 10 | 7.5 | 2 | 4
900 | 130 | 10 | 7.5 | 2 | 3.986252
900 | 130 | 10 | 7.5 | 0.7 | 4
900 | 130 | 0 | 7.5 | 2 | 1.433456
900 | 130 | 10 | 5 | 2 | 4
900 | 130 | 10 | 7.5 | 0.7 | 4
900 | 110 | 10 | 7.5 | 2 | 3.999525
900 | 130 | 10 | 7.5 | 2 | 3.991187
900 | 130 | 10 | 7.5 | 2 | 4
900 | 130 | 10 | 7.5 | 2 | 3.961626
900 | 110 | 10 | 7.5 | 0.7 | 4
900 | 130 | 10 | 5 | 0.7 | 4
900 | 130 | 10 | 7.5 | 2 | 3.938026
900 | 130 | 10 | 7.5 | 0.7 | 4
900 | 130 | 10 | 10 | 2 | 3.946933
900 | 130 | 20 | 7.5 | 2 | 3.933737
900 | 130 | 10 | 7.5 | 0.7 | 4
900 | 130 | 10 | 10 | 0.7 | 4
900 | 130 | 10 | 5 | 0.7 | 4
900 | 130 | 10 | 7.5 | 2 | 3.947983
900 | 130 | 10 | 7.5 | 0.7 | 4
900 | 130 | 10 | 7.5 | 0.7 | 4
875 | 140 | 15 | 6.25 | 2 | 3.983928
875 | 120 | 5 | 6.25 | 2 | 2.815155
875 | 140 | 5 | 6.25 | 2 | 3.926694
875 | 140 | 15 | 8.75 | 0.7 | 4
875 | 120 | 5 | 6.25 | 2 | 3.899197
875 | 120 | 15 | 6.25 | 0.7 | 4
875 | 120 | 15 | 6.25 | 2 | 4
875 | 120 | 5 | 8.75 | 2 | 4
875 | 140 | 15 | 8.75 | 2 | 4
875 | 120 | 15 | 8.75 | 0.7 | 4
875 | 120 | 15 | 8.75 | 0.7 | 4
875 | 140 | 5 | 6.25 | 2 | 4
875 | 140 | 15 | 6.25 | 2 | 4
875 | 140 | 5 | 8.75 | 2 | 3.939982
875 | 140 | 5 | 8.75 | 0.7 | 4
875 | 120 | 5 | 6.25 | 0.7 | 4
875 | 120 | 5 | 6.25 | 0.7 | 4
875 | 120 | 5 | 8.75 | 0.7 | 4
875 | 120 | 5 | 8.75 | 0.7 | 4
875 | 140 | 15 | 8.75 | 2 | 3.981502
875 | 120 | 15 | 8.75 | 2 | 3.986962
875 | 120 | 15 | 6.25 | 0.7 | 4
875 | 120 | 15 | 6.25 | 2 | 3.976809
875 | 120 | 5 | 8.75 | 2 | 3.959258
875 | 120 | 15 | 8.75 | 2 | 3.982859
875 | 140 | 15 | 6.25 | 0.7 | 4
875 | 140 | 5 | 8.75 | 2 | 3.966555