## Tabelle1
Heat_temp | Heat_time | Valve_angle | Vaccuum_time | Glass_thickness | c0
950 | 130 | 10 | 7.5 | 2 | 15.33774
950 | 130 | 10 | 7.5 | 0.7 | 16
850 | 130 | 10 | 7.5 | 0.7 | 16
850 | 130 | 10 | 7.5 | 2 | 13.642
850 | 130 | 10 | 7.5 | 2 | 13.51142
925 | 120 | 15 | 6.25 | 0.7 | 15.30324
925 | 120 | 15 | 8.75 | 0.7 | 16
925 | 120 | 5 | 6.25 | 2 | 14.48081
925 | 120 | 15 | 6.25 | 2 | 14.63304
925 | 140 | 15 | 6.25 | 0.7 | 15.92381
925 | 140 | 15 | 6.25 | 2 | 14.86091
925 | 140 | 15 | 8.75 | 0.7 | 15.35995
925 | 120 | 5 | 6.25 | 0.7 | 15.91637
925 | 120 | 15 | 8.75 | 2 | 16
925 | 120 | 15 | 8.75 | 0.7 | 15.2576
925 | 140 | 15 | 8.75 | 0.7 | 16
925 | 140 | 5 | 8.75 | 0.7 | 16
925 | 140 | 5 | 6.25 | 0.7 | 16
925 | 120 | 15 | 6.25 | 2 | 15.50468
925 | 140 | 15 | 6.25 | 2 | 14.95894
925 | 140 | 5 | 8.75 | 2 | 14.58137
925 | 120 | 5 | 6.25 | 2 | 14.97628
925 | 140 | 5 | 6.25 | 2 | 15.21822
925 | 140 | 15 | 8.75 | 2 | 14.85086
925 | 140 | 5 | 8.75 | 0.7 | 15.25588
925 | 140 | 5 | 6.25 | 2 | 14.98431
925 | 140 | 15 | 6.25 | 0.7 | 16
925 | 120 | 5 | 6.25 | 0.7 | 14.85663
925 | 120 | 5 | 8.75 | 0.7 | 14.83114
925 | 120 | 15 | 8.75 | 2 | 14.71356
925 | 120 | 5 | 8.75 | 2 | 14.52922
925 | 140 | 5 | 6.25 | 0.7 | 15.65919
925 | 120 | 5 | 8.75 | 2 | 16
925 | 120 | 15 | 6.25 | 0.7 | 15.49073
925 | 140 | 5 | 8.75 | 2 | 14.65903
925 | 140 | 15 | 8.75 | 2 | 15.38228
900 | 110 | 10 | 7.5 | 2 | 14.16697
900 | 130 | 10 | 7.5 | 0.7 | 16
900 | 130 | 10 | 7.5 | 2 | 14.14272
900 | 130 | 10 | 7.5 | 0.7 | 16
900 | 150 | 10 | 7.5 | 2 | 14.14134
900 | 130 | 0 | 7.5 | 2 | 11.29893
900 | 130 | 10 | 7.5 | 2 | 13.97088
900 | 130 | 10 | 5 | 2 | 14.21387
900 | 130 | 10 | 7.5 | 2 | 13.98181
900 | 130 | 20 | 7.5 | 0.7 | 16
900 | 130 | 10 | 7.5 | 2 | 14.21155
900 | 130 | 10 | 7.5 | 2 | 14.30081
900 | 130 | 10 | 10 | 2 | 14.29229
900 | 130 | 20 | 7.5 | 2 | 15.06104
900 | 130 | 10 | 7.5 | 2 | 14.23396
900 | 130 | 20 | 7.5 | 0.7 | 16
900 | 150 | 10 | 7.5 | 2 | 14.34131
900 | 150 | 10 | 7.5 | 0.7 | 16
900 | 130 | 0 | 7.5 | 0.7 | 14.62638
900 | 110 | 10 | 7.5 | 0.7 | 16
900 | 130 | 10 | 7.5 | 0.7 | 16
900 | 130 | 10 | 7.5 | 2 | 14.49928
900 | 130 | 10 | 7.5 | 0.7 | 15.34049
900 | 130 | 10 | 7.5 | 0.7 | 15.09703
900 | 130 | 10 | 7.5 | 2 | 16
900 | 130 | 10 | 7.5 | 2 | 14.69302
900 | 130 | 10 | 7.5 | 0.7 | 16
900 | 130 | 0 | 7.5 | 2 | 11.53242
900 | 130 | 10 | 5 | 2 | 14.36063
900 | 130 | 10 | 7.5 | 0.7 | 16
900 | 110 | 10 | 7.5 | 2 | 14.28984
900 | 130 | 10 | 7.5 | 2 | 14.50668
900 | 130 | 10 | 7.5 | 2 | 14.86362
900 | 130 | 10 | 7.5 | 2 | 14.51812
900 | 110 | 10 | 7.5 | 0.7 | 16
900 | 130 | 10 | 5 | 0.7 | 16
900 | 130 | 10 | 7.5 | 2 | 13.95939
900 | 130 | 10 | 7.5 | 0.7 | 16
900 | 130 | 10 | 10 | 2 | 13.931
900 | 130 | 20 | 7.5 | 2 | 14.31802
900 | 130 | 10 | 7.5 | 0.7 | 15.81463
900 | 130 | 10 | 10 | 0.7 | 16
900 | 130 | 10 | 5 | 0.7 | 15.56676
900 | 130 | 10 | 7.5 | 2 | 13.88099
900 | 130 | 10 | 7.5 | 0.7 | 16
900 | 130 | 10 | 7.5 | 0.7 | 16
875 | 140 | 15 | 6.25 | 2 | 13.83003
875 | 120 | 5 | 6.25 | 2 | 13.42238
875 | 140 | 5 | 6.25 | 2 | 13.69128
875 | 140 | 15 | 8.75 | 0.7 | 16
875 | 120 | 5 | 6.25 | 2 | 14.27712
875 | 120 | 15 | 6.25 | 0.7 | 16
875 | 120 | 15 | 6.25 | 2 | 14.32773
875 | 120 | 5 | 8.75 | 2 | 14.54239
875 | 140 | 15 | 8.75 | 2 | 14.64269
875 | 120 | 15 | 8.75 | 0.7 | 16
875 | 120 | 15 | 8.75 | 0.7 | 16
875 | 140 | 5 | 6.25 | 2 | 14.12573
875 | 140 | 15 | 6.25 | 2 | 14.30574
875 | 140 | 5 | 8.75 | 2 | 13.47805
875 | 140 | 5 | 8.75 | 0.7 | 16
875 | 120 | 5 | 6.25 | 0.7 | 15.98668
875 | 120 | 5 | 6.25 | 0.7 | 15.49714
875 | 120 | 5 | 8.75 | 0.7 | 15.66046
875 | 120 | 5 | 8.75 | 0.7 | 16
875 | 140 | 15 | 8.75 | 2 | 13.82123
875 | 120 | 15 | 8.75 | 2 | 13.85053
875 | 120 | 15 | 6.25 | 0.7 | 16
875 | 120 | 15 | 6.25 | 2 | 13.77644
875 | 120 | 5 | 8.75 | 2 | 13.77828
875 | 120 | 15 | 8.75 | 2 | 13.94736
875 | 140 | 15 | 6.25 | 0.7 | 16
875 | 140 | 5 | 8.75 | 2 | 14.02871